## 0.2C放电
P0295放电曲线
序号 | 模式 | 时间 | 电池电压 （V） | 放电电流 （A） | 能量 （Wh） | 容量 （mAh） | 容量 （Ah） | 能量百分比 （%）
1 | 恒流放电 | 2022-09-07,18:26:24 | 16.753 | 0 | 0 | 0 | 0 | 100%
2 | 恒流放电 | 2022-09-07,18:26:24 | 16.534 | -1.04 | 0.001 | 0 | 0 | 100%
3 | 恒流放电 | 2022-09-07,18:27:24 | 16.465 | -1.04 | 0.286 | 17 | 0.017 | 99.62%
4 | 恒流放电 | 2022-09-07,18:28:24 | 16.434 | -1.04 | 0.571 | 35 | 0.035 | 99.25%
5 | 恒流放电 | 2022-09-07,18:29:24 | 16.407 | -1.041 | 0.856 | 52 | 0.052 | 98.87%
6 | 恒流放电 | 2022-09-07,18:30:24 | 16.384 | -1.04 | 1.141 | 69 | 0.069 | 98.5%
7 | 恒流放电 | 2022-09-07,18:31:24 | 16.362 | -1.041 | 1.424 | 87 | 0.087 | 98.13%
8 | 恒流放电 | 2022-09-07,18:32:24 | 16.339 | -1.04 | 1.708 | 104 | 0.104 | 97.75%
9 | 恒流放电 | 2022-09-07,18:33:24 | 16.317 | -1.041 | 1.991 | 121 | 0.121 | 97.38%
10 | 恒流放电 | 2022-09-07,18:34:24 | 16.3 | -1.04 | 2.274 | 139 | 0.139 | 97.01%
11 | 恒流放电 | 2022-09-07,18:35:24 | 16.28 | -1.04 | 2.556 | 156 | 0.156 | 96.64%
12 | 恒流放电 | 2022-09-07,18:36:24 | 16.261 | -1.04 | 2.838 | 173 | 0.173 | 96.27%
13 | 恒流放电 | 2022-09-07,18:37:24 | 16.241 | -1.04 | 3.12 | 191 | 0.191 | 95.9%
14 | 恒流放电 | 2022-09-07,18:38:24 | 16.223 | -1.04 | 3.401 | 208 | 0.208 | 95.53%
15 | 恒流放电 | 2022-09-07,18:39:24 | 16.204 | -1.041 | 3.683 | 225 | 0.225 | 95.16%
16 | 恒流放电 | 2022-09-07,18:40:24 | 16.186 | -1.04 | 3.964 | 243 | 0.243 | 94.79%
17 | 恒流放电 | 2022-09-07,18:41:24 | 16.167 | -1.04 | 4.245 | 260 | 0.26 | 94.42%
18 | 恒流放电 | 2022-09-07,18:42:24 | 16.15 | -1.04 | 4.525 | 277 | 0.277 | 94.05%
19 | 恒流放电 | 2022-09-07,18:43:24 | 16.131 | -1.04 | 4.804 | 295 | 0.295 | 93.68%
20 | 恒流放电 | 2022-09-07,18:44:24 | 16.112 | -1.04 | 5.084 | 312 | 0.312 | 93.31%
21 | 恒流放电 | 2022-09-07,18:45:24 | 16.095 | -1.04 | 5.363 | 329 | 0.329 | 92.95%
22 | 恒流放电 | 2022-09-07,18:46:24 | 16.076 | -1.04 | 5.642 | 347 | 0.347 | 92.58%
23 | 恒流放电 | 2022-09-07,18:47:24 | 16.059 | -1.041 | 5.921 | 364 | 0.364 | 92.21%
24 | 恒流放电 | 2022-09-07,18:48:24 | 16.043 | -1.04 | 6.199 | 382 | 0.382 | 91.85%
25 | 恒流放电 | 2022-09-07,18:49:24 | 16.024 | -1.04 | 6.477 | 399 | 0.399 | 91.48%
26 | 恒流放电 | 2022-09-07,18:50:24 | 16.007 | -1.04 | 6.755 | 416 | 0.416 | 91.12%
27 | 恒流放电 | 2022-09-07,18:51:24 | 15.99 | -1.04 | 7.032 | 433 | 0.433 | 90.75%
28 | 恒流放电 | 2022-09-07,18:52:24 | 15.972 | -1.04 | 7.309 | 451 | 0.451 | 90.39%
29 | 恒流放电 | 2022-09-07,18:53:24 | 15.955 | -1.04 | 7.586 | 468 | 0.468 | 90.02%
30 | 恒流放电 | 2022-09-07,18:54:24 | 15.938 | -1.04 | 7.863 | 486 | 0.486 | 89.66%
31 | 恒流放电 | 2022-09-07,18:55:24 | 15.92 | -1.04 | 8.139 | 503 | 0.503 | 89.3%
32 | 恒流放电 | 2022-09-07,18:56:24 | 15.904 | -1.04 | 8.414 | 520 | 0.52 | 88.93%
33 | 恒流放电 | 2022-09-07,18:57:24 | 15.887 | -1.045 | 8.69 | 538 | 0.538 | 88.57%
34 | 恒流放电 | 2022-09-07,18:58:24 | 15.871 | -1.041 | 8.966 | 555 | 0.555 | 88.21%
35 | 恒流放电 | 2022-09-07,18:59:24 | 15.853 | -1.04 | 9.242 | 572 | 0.572 | 87.84%
36 | 恒流放电 | 2022-09-07,19:00:24 | 15.836 | -1.04 | 9.516 | 590 | 0.59 | 87.48%
37 | 恒流放电 | 2022-09-07,19:01:24 | 15.82 | -1.04 | 9.791 | 607 | 0.607 | 87.12%
38 | 恒流放电 | 2022-09-07,19:02:24 | 15.802 | -1.04 | 10.065 | 624 | 0.624 | 86.76%
39 | 恒流放电 | 2022-09-07,19:03:24 | 15.785 | -1.04 | 10.339 | 642 | 0.642 | 86.4%
40 | 恒流放电 | 2022-09-07,19:04:24 | 15.769 | -1.04 | 10.612 | 659 | 0.659 | 86.04%
41 | 恒流放电 | 2022-09-07,19:05:24 | 15.751 | -1.04 | 10.885 | 676 | 0.676 | 85.68%
42 | 恒流放电 | 2022-09-07,19:06:24 | 15.735 | -1.04 | 11.159 | 694 | 0.694 | 85.32%
43 | 恒流放电 | 2022-09-07,19:07:24 | 15.718 | -1.04 | 11.431 | 711 | 0.711 | 84.97%
44 | 恒流放电 | 2022-09-07,19:08:24 | 15.702 | -1.04 | 11.704 | 728 | 0.728 | 84.61%
45 | 恒流放电 | 2022-09-07,19:09:24 | 15.686 | -1.04 | 11.976 | 746 | 0.746 | 84.25%
46 | 恒流放电 | 2022-09-07,19:10:24 | 15.67 | -1.04 | 12.247 | 763 | 0.763 | 83.89%
47 | 恒流放电 | 2022-09-07,19:11:24 | 15.654 | -1.04 | 12.519 | 780 | 0.78 | 83.53%
48 | 恒流放电 | 2022-09-07,19:12:24 | 15.636 | -1.04 | 12.79 | 798 | 0.798 | 83.18%
49 | 恒流放电 | 2022-09-07,19:13:24 | 15.62 | -1.04 | 13.061 | 815 | 0.815 | 82.82%
50 | 恒流放电 | 2022-09-07,19:14:24 | 15.604 | -1.04 | 13.333 | 832 | 0.832 | 82.46%
51 | 恒流放电 | 2022-09-07,19:15:24 | 15.587 | -1.04 | 13.603 | 850 | 0.85 | 82.11%
52 | 恒流放电 | 2022-09-07,19:16:24 | 15.572 | -1.04 | 13.873 | 867 | 0.867 | 81.75%
53 | 恒流放电 | 2022-09-07,19:17:24 | 15.554 | -1.04 | 14.143 | 884 | 0.884 | 81.4%
54 | 恒流放电 | 2022-09-07,19:18:24 | 15.538 | -1.04 | 14.413 | 902 | 0.902 | 81.04%
55 | 恒流放电 | 2022-09-07,19:19:24 | 15.523 | -1.04 | 14.682 | 919 | 0.919 | 80.69%
56 | 恒流放电 | 2022-09-07,19:20:24 | 15.507 | -1.04 | 14.95 | 936 | 0.936 | 80.34%
57 | 恒流放电 | 2022-09-07,19:21:24 | 15.491 | -1.04 | 15.219 | 954 | 0.954 | 79.98%
58 | 恒流放电 | 2022-09-07,19:22:24 | 15.475 | -1.04 | 15.488 | 971 | 0.971 | 79.63%
59 | 恒流放电 | 2022-09-07,19:23:24 | 15.459 | -1.04 | 15.756 | 988 | 0.988 | 79.28%
60 | 恒流放电 | 2022-09-07,19:24:24 | 15.443 | -1.04 | 16.024 | 1006 | 1.006 | 78.92%
61 | 恒流放电 | 2022-09-07,19:25:24 | 15.427 | -1.04 | 16.291 | 1023 | 1.023 | 78.57%
62 | 恒流放电 | 2022-09-07,19:26:24 | 15.412 | -1.04 | 16.559 | 1040 | 1.04 | 78.22%
63 | 恒流放电 | 2022-09-07,19:27:24 | 15.394 | -1.04 | 16.826 | 1058 | 1.058 | 77.87%
64 | 恒流放电 | 2022-09-07,19:28:24 | 15.379 | -1.04 | 17.093 | 1075 | 1.075 | 77.52%
65 | 恒流放电 | 2022-09-07,19:29:24 | 15.363 | -1.04 | 17.36 | 1093 | 1.093 | 77.17%
66 | 恒流放电 | 2022-09-07,19:30:24 | 15.348 | -1.04 | 17.626 | 1110 | 1.11 | 76.82%
67 | 恒流放电 | 2022-09-07,19:31:24 | 15.332 | -1.041 | 17.892 | 1127 | 1.127 | 76.47%
68 | 恒流放电 | 2022-09-07,19:32:24 | 15.316 | -1.04 | 18.157 | 1144 | 1.144 | 76.12%
69 | 恒流放电 | 2022-09-07,19:33:24 | 15.3 | -1.04 | 18.423 | 1162 | 1.162 | 75.77%
70 | 恒流放电 | 2022-09-07,19:34:24 | 15.285 | -1.04 | 18.688 | 1179 | 1.179 | 75.42%
71 | 恒流放电 | 2022-09-07,19:35:24 | 15.27 | -1.041 | 18.953 | 1197 | 1.197 | 75.07%
72 | 恒流放电 | 2022-09-07,19:36:24 | 15.254 | -1.04 | 19.218 | 1214 | 1.214 | 74.72%
73 | 恒流放电 | 2022-09-07,19:37:24 | 15.239 | -1.04 | 19.482 | 1231 | 1.231 | 74.38%
74 | 恒流放电 | 2022-09-07,19:38:24 | 15.223 | -1.04 | 19.746 | 1249 | 1.249 | 74.03%
75 | 恒流放电 | 2022-09-07,19:39:24 | 15.207 | -1.04 | 20.01 | 1266 | 1.266 | 73.68%
76 | 恒流放电 | 2022-09-07,19:40:24 | 15.193 | -1.041 | 20.273 | 1283 | 1.283 | 73.34%
77 | 恒流放电 | 2022-09-07,19:41:24 | 15.177 | -1.04 | 20.537 | 1301 | 1.301 | 72.99%
78 | 恒流放电 | 2022-09-07,19:42:24 | 15.164 | -1.04 | 20.8 | 1318 | 1.318 | 72.64%
79 | 恒流放电 | 2022-09-07,19:43:24 | 15.149 | -1.04 | 21.062 | 1335 | 1.335 | 72.3%
80 | 恒流放电 | 2022-09-07,19:44:24 | 15.134 | -1.04 | 21.325 | 1353 | 1.353 | 71.95%
81 | 恒流放电 | 2022-09-07,19:45:24 | 15.118 | -1.04 | 21.587 | 1370 | 1.37 | 71.61%
82 | 恒流放电 | 2022-09-07,19:46:24 | 15.104 | -1.04 | 21.849 | 1387 | 1.387 | 71.26%
83 | 恒流放电 | 2022-09-07,19:47:24 | 15.089 | -1.04 | 22.111 | 1405 | 1.405 | 70.92%
84 | 恒流放电 | 2022-09-07,19:48:24 | 15.076 | -1.04 | 22.373 | 1422 | 1.422 | 70.57%
85 | 恒流放电 | 2022-09-07,19:49:24 | 15.061 | -1.041 | 22.635 | 1439 | 1.439 | 70.23%
86 | 恒流放电 | 2022-09-07,19:50:24 | 15.047 | -1.04 | 22.895 | 1457 | 1.457 | 69.89%
87 | 恒流放电 | 2022-09-07,19:51:24 | 15.032 | -1.041 | 23.156 | 1474 | 1.474 | 69.54%
88 | 恒流放电 | 2022-09-07,19:52:24 | 15.019 | -1.04 | 23.416 | 1491 | 1.491 | 69.2%
89 | 恒流放电 | 2022-09-07,19:53:24 | 15.004 | -1.04 | 23.677 | 1509 | 1.509 | 68.86%
90 | 恒流放电 | 2022-09-07,19:54:24 | 14.989 | -1.04 | 23.937 | 1526 | 1.526 | 68.52%
91 | 恒流放电 | 2022-09-07,19:55:24 | 14.976 | -1.04 | 24.196 | 1543 | 1.543 | 68.18%
92 | 恒流放电 | 2022-09-07,19:56:24 | 14.964 | -1.04 | 24.457 | 1561 | 1.561 | 67.83%
93 | 恒流放电 | 2022-09-07,19:57:24 | 14.949 | -1.041 | 24.716 | 1578 | 1.578 | 67.49%
94 | 恒流放电 | 2022-09-07,19:58:24 | 14.936 | -1.04 | 24.975 | 1595 | 1.595 | 67.15%
95 | 恒流放电 | 2022-09-07,19:59:24 | 14.922 | -1.04 | 25.233 | 1613 | 1.613 | 66.81%
96 | 恒流放电 | 2022-09-07,20:00:24 | 14.908 | -1.041 | 25.492 | 1630 | 1.63 | 66.47%
97 | 恒流放电 | 2022-09-07,20:01:24 | 14.895 | -1.04 | 25.751 | 1647 | 1.647 | 66.13%
98 | 恒流放电 | 2022-09-07,20:02:24 | 14.882 | -1.04 | 26.009 | 1665 | 1.665 | 65.79%
99 | 恒流放电 | 2022-09-07,20:03:24 | 14.869 | -1.041 | 26.267 | 1682 | 1.682 | 65.45%
100 | 恒流放电 | 2022-09-07,20:04:24 | 14.856 | -1.04 | 26.525 | 1699 | 1.699 | 65.11%
101 | 恒流放电 | 2022-09-07,20:05:24 | 14.843 | -1.04 | 26.782 | 1717 | 1.717 | 64.78%
102 | 恒流放电 | 2022-09-07,20:06:24 | 14.83 | -1.04 | 27.04 | 1734 | 1.734 | 64.44%
103 | 恒流放电 | 2022-09-07,20:07:24 | 14.816 | -1.04 | 27.296 | 1751 | 1.751 | 64.1%
104 | 恒流放电 | 2022-09-07,20:08:24 | 14.804 | -1.041 | 27.553 | 1769 | 1.769 | 63.76%
105 | 恒流放电 | 2022-09-07,20:09:24 | 14.792 | -1.041 | 27.81 | 1786 | 1.786 | 63.42%
106 | 恒流放电 | 2022-09-07,20:10:24 | 14.781 | -1.04 | 28.066 | 1803 | 1.803 | 63.09%
107 | 恒流放电 | 2022-09-07,20:11:24 | 14.767 | -1.04 | 28.323 | 1821 | 1.821 | 62.75%
108 | 恒流放电 | 2022-09-07,20:12:24 | 14.756 | -1.04 | 28.578 | 1838 | 1.838 | 62.41%
109 | 恒流放电 | 2022-09-07,20:13:24 | 14.745 | -1.04 | 28.834 | 1855 | 1.855 | 62.08%
110 | 恒流放电 | 2022-09-07,20:14:24 | 14.731 | -1.041 | 29.09 | 1873 | 1.873 | 61.74%
111 | 恒流放电 | 2022-09-07,20:15:24 | 14.72 | -1.04 | 29.345 | 1890 | 1.89 | 61.4%
112 | 恒流放电 | 2022-09-07,20:16:24 | 14.707 | -1.041 | 29.6 | 1907 | 1.907 | 61.07%
113 | 恒流放电 | 2022-09-07,20:17:24 | 14.696 | -1.04 | 29.855 | 1925 | 1.925 | 60.73%
114 | 恒流放电 | 2022-09-07,20:18:24 | 14.685 | -1.04 | 30.11 | 1942 | 1.942 | 60.4%
115 | 恒流放电 | 2022-09-07,20:19:24 | 14.674 | -1.04 | 30.364 | 1960 | 1.96 | 60.06%
116 | 恒流放电 | 2022-09-07,20:20:24 | 14.664 | -1.04 | 30.619 | 1977 | 1.977 | 59.73%
117 | 恒流放电 | 2022-09-07,20:21:24 | 14.652 | -1.04 | 30.873 | 1994 | 1.994 | 59.39%
118 | 恒流放电 | 2022-09-07,20:22:24 | 14.642 | -1.04 | 31.127 | 2012 | 2.012 | 59.06%
119 | 恒流放电 | 2022-09-07,20:23:24 | 14.63 | -1.04 | 31.381 | 2029 | 2.029 | 58.73%
120 | 恒流放电 | 2022-09-07,20:24:24 | 14.621 | -1.041 | 31.634 | 2046 | 2.046 | 58.39%
121 | 恒流放电 | 2022-09-07,20:25:24 | 14.611 | -1.04 | 31.888 | 2064 | 2.064 | 58.06%
122 | 恒流放电 | 2022-09-07,20:26:24 | 14.599 | -1.04 | 32.141 | 2081 | 2.081 | 57.73%
123 | 恒流放电 | 2022-09-07,20:27:24 | 14.59 | -1.04 | 32.394 | 2098 | 2.098 | 57.39%
124 | 恒流放电 | 2022-09-07,20:28:24 | 14.58 | -1.04 | 32.647 | 2116 | 2.116 | 57.06%
125 | 恒流放电 | 2022-09-07,20:29:24 | 14.57 | -1.04 | 32.9 | 2133 | 2.133 | 56.73%
126 | 恒流放电 | 2022-09-07,20:30:24 | 14.56 | -1.041 | 33.152 | 2150 | 2.15 | 56.4%
127 | 恒流放电 | 2022-09-07,20:31:24 | 14.551 | -1.04 | 33.405 | 2168 | 2.168 | 56.06%
128 | 恒流放电 | 2022-09-07,20:32:24 | 14.541 | -1.04 | 33.656 | 2185 | 2.185 | 55.73%
129 | 恒流放电 | 2022-09-07,20:33:24 | 14.532 | -1.04 | 33.909 | 2202 | 2.202 | 55.4%
130 | 恒流放电 | 2022-09-07,20:34:24 | 14.52 | -1.041 | 34.16 | 2220 | 2.22 | 55.07%
131 | 恒流放电 | 2022-09-07,20:35:24 | 14.514 | -1.04 | 34.412 | 2237 | 2.237 | 54.74%
132 | 恒流放电 | 2022-09-07,20:36:24 | 14.505 | -1.04 | 34.664 | 2254 | 2.254 | 54.41%
133 | 恒流放电 | 2022-09-07,20:37:24 | 14.498 | -1.04 | 34.915 | 2272 | 2.272 | 54.08%
134 | 恒流放电 | 2022-09-07,20:38:24 | 14.488 | -1.04 | 35.167 | 2289 | 2.289 | 53.75%
135 | 恒流放电 | 2022-09-07,20:39:24 | 14.48 | -1.04 | 35.418 | 2306 | 2.306 | 53.42%
136 | 恒流放电 | 2022-09-07,20:40:24 | 14.472 | -1.04 | 35.669 | 2324 | 2.324 | 53.09%
137 | 恒流放电 | 2022-09-07,20:41:24 | 14.463 | -1.04 | 35.92 | 2341 | 2.341 | 52.76%
138 | 恒流放电 | 2022-09-07,20:42:24 | 14.454 | -1.041 | 36.171 | 2358 | 2.358 | 52.43%
139 | 恒流放电 | 2022-09-07,20:43:24 | 14.448 | -1.04 | 36.421 | 2376 | 2.376 | 52.1%
140 | 恒流放电 | 2022-09-07,20:44:24 | 14.439 | -1.041 | 36.671 | 2393 | 2.393 | 51.77%
141 | 恒流放电 | 2022-09-07,20:45:24 | 14.432 | -1.04 | 36.922 | 2410 | 2.41 | 51.44%
142 | 恒流放电 | 2022-09-07,20:46:24 | 14.425 | -1.04 | 37.172 | 2428 | 2.428 | 51.11%
143 | 恒流放电 | 2022-09-07,20:47:24 | 14.417 | -1.04 | 37.422 | 2445 | 2.445 | 50.78%
144 | 恒流放电 | 2022-09-07,20:48:24 | 14.41 | -1.04 | 37.672 | 2462 | 2.462 | 50.45%
145 | 恒流放电 | 2022-09-07,20:49:24 | 14.404 | -1.04 | 37.922 | 2480 | 2.48 | 50.12%
146 | 恒流放电 | 2022-09-07,20:50:24 | 14.396 | -1.04 | 38.171 | 2497 | 2.497 | 49.8%
147 | 恒流放电 | 2022-09-07,20:51:24 | 14.39 | -1.04 | 38.421 | 2514 | 2.514 | 49.47%
148 | 恒流放电 | 2022-09-07,20:52:24 | 14.382 | -1.04 | 38.67 | 2532 | 2.532 | 49.14%
149 | 恒流放电 | 2022-09-07,20:53:24 | 14.376 | -1.04 | 38.92 | 2549 | 2.549 | 48.81%
150 | 恒流放电 | 2022-09-07,20:54:24 | 14.369 | -1.04 | 39.169 | 2566 | 2.566 | 48.48%
151 | 恒流放电 | 2022-09-07,20:55:24 | 14.364 | -1.04 | 39.418 | 2584 | 2.584 | 48.16%
152 | 恒流放电 | 2022-09-07,20:56:24 | 14.355 | -1.04 | 39.667 | 2601 | 2.601 | 47.83%
153 | 恒流放电 | 2022-09-07,20:57:24 | 14.35 | -1.04 | 39.915 | 2618 | 2.618 | 47.5%
154 | 恒流放电 | 2022-09-07,20:58:24 | 14.344 | -1.04 | 40.165 | 2636 | 2.636 | 47.17%
155 | 恒流放电 | 2022-09-07,20:59:24 | 14.338 | -1.04 | 40.413 | 2653 | 2.653 | 46.85%
156 | 恒流放电 | 2022-09-07,21:00:24 | 14.333 | -1.041 | 40.662 | 2670 | 2.67 | 46.52%
157 | 恒流放电 | 2022-09-07,21:01:24 | 14.325 | -1.041 | 40.911 | 2688 | 2.688 | 46.19%
158 | 恒流放电 | 2022-09-07,21:02:24 | 14.32 | -1.041 | 41.159 | 2705 | 2.705 | 45.87%
159 | 恒流放电 | 2022-09-07,21:03:24 | 14.314 | -1.04 | 41.407 | 2722 | 2.722 | 45.54%
160 | 恒流放电 | 2022-09-07,21:04:24 | 14.309 | -1.04 | 41.655 | 2740 | 2.74 | 45.21%
161 | 恒流放电 | 2022-09-07,21:05:24 | 14.304 | -1.04 | 41.903 | 2757 | 2.757 | 44.89%
162 | 恒流放电 | 2022-09-07,21:06:24 | 14.298 | -1.04 | 42.151 | 2774 | 2.774 | 44.56%
163 | 恒流放电 | 2022-09-07,21:07:24 | 14.293 | -1.041 | 42.399 | 2792 | 2.792 | 44.24%
164 | 恒流放电 | 2022-09-07,21:08:24 | 14.287 | -1.04 | 42.647 | 2809 | 2.809 | 43.91%
165 | 恒流放电 | 2022-09-07,21:09:24 | 14.282 | -1.041 | 42.895 | 2827 | 2.827 | 43.58%
166 | 恒流放电 | 2022-09-07,21:10:24 | 14.277 | -1.04 | 43.143 | 2844 | 2.844 | 43.26%
167 | 恒流放电 | 2022-09-07,21:11:24 | 14.271 | -1.041 | 43.39 | 2861 | 2.861 | 42.93%
168 | 恒流放电 | 2022-09-07,21:12:24 | 14.267 | -1.04 | 43.638 | 2879 | 2.879 | 42.61%
169 | 恒流放电 | 2022-09-07,21:13:24 | 14.262 | -1.041 | 43.885 | 2896 | 2.896 | 42.28%
170 | 恒流放电 | 2022-09-07,21:14:24 | 14.257 | -1.04 | 44.132 | 2913 | 2.913 | 41.96%
171 | 恒流放电 | 2022-09-07,21:15:24 | 14.252 | -1.04 | 44.38 | 2931 | 2.931 | 41.63%
172 | 恒流放电 | 2022-09-07,21:16:24 | 14.246 | -1.04 | 44.627 | 2948 | 2.948 | 41.3%
173 | 恒流放电 | 2022-09-07,21:17:24 | 14.242 | -1.04 | 44.874 | 2965 | 2.965 | 40.98%
174 | 恒流放电 | 2022-09-07,21:18:24 | 14.237 | -1.04 | 45.12 | 2983 | 2.983 | 40.66%
175 | 恒流放电 | 2022-09-07,21:19:24 | 14.232 | -1.04 | 45.367 | 3000 | 3 | 40.33%
176 | 恒流放电 | 2022-09-07,21:20:24 | 14.229 | -1.04 | 45.614 | 3017 | 3.017 | 40.01%
177 | 恒流放电 | 2022-09-07,21:21:24 | 14.224 | -1.041 | 45.861 | 3035 | 3.035 | 39.68%
178 | 恒流放电 | 2022-09-07,21:22:24 | 14.218 | -1.04 | 46.108 | 3052 | 3.052 | 39.36%
179 | 恒流放电 | 2022-09-07,21:23:24 | 14.214 | -1.04 | 46.354 | 3069 | 3.069 | 39.03%
180 | 恒流放电 | 2022-09-07,21:24:24 | 14.209 | -1.04 | 46.6 | 3087 | 3.087 | 38.71%
181 | 恒流放电 | 2022-09-07,21:25:24 | 14.205 | -1.04 | 46.846 | 3104 | 3.104 | 38.39%
182 | 恒流放电 | 2022-09-07,21:26:24 | 14.2 | -1.04 | 47.093 | 3121 | 3.121 | 38.06%
183 | 恒流放电 | 2022-09-07,21:27:24 | 14.196 | -1.04 | 47.339 | 3139 | 3.139 | 37.74%
184 | 恒流放电 | 2022-09-07,21:28:24 | 14.19 | -1.04 | 47.585 | 3156 | 3.156 | 37.41%
185 | 恒流放电 | 2022-09-07,21:29:24 | 14.187 | -1.04 | 47.831 | 3173 | 3.173 | 37.09%
186 | 恒流放电 | 2022-09-07,21:30:24 | 14.182 | -1.041 | 48.077 | 3191 | 3.191 | 36.77%
187 | 恒流放电 | 2022-09-07,21:31:24 | 14.177 | -1.04 | 48.323 | 3208 | 3.208 | 36.44%
188 | 恒流放电 | 2022-09-07,21:32:24 | 14.173 | -1.041 | 48.568 | 3225 | 3.225 | 36.12%
189 | 恒流放电 | 2022-09-07,21:33:24 | 14.168 | -1.04 | 48.814 | 3243 | 3.243 | 35.8%
190 | 恒流放电 | 2022-09-07,21:34:24 | 14.163 | -1.041 | 49.06 | 3260 | 3.26 | 35.47%
191 | 恒流放电 | 2022-09-07,21:35:24 | 14.158 | -1.04 | 49.305 | 3277 | 3.277 | 35.15%
192 | 恒流放电 | 2022-09-07,21:36:24 | 14.154 | -1.04 | 49.551 | 3295 | 3.295 | 34.83%
193 | 恒流放电 | 2022-09-07,21:37:24 | 14.149 | -1.041 | 49.796 | 3312 | 3.312 | 34.51%
194 | 恒流放电 | 2022-09-07,21:38:24 | 14.146 | -1.041 | 50.042 | 3329 | 3.329 | 34.18%
195 | 恒流放电 | 2022-09-07,21:39:24 | 14.141 | -1.041 | 50.287 | 3347 | 3.347 | 33.86%
196 | 恒流放电 | 2022-09-07,21:40:24 | 14.136 | -1.04 | 50.532 | 3364 | 3.364 | 33.54%
197 | 恒流放电 | 2022-09-07,21:41:24 | 14.131 | -1.041 | 50.777 | 3381 | 3.381 | 33.22%
198 | 恒流放电 | 2022-09-07,21:42:24 | 14.127 | -1.04 | 51.022 | 3399 | 3.399 | 32.89%
199 | 恒流放电 | 2022-09-07,21:43:24 | 14.122 | -1.041 | 51.267 | 3416 | 3.416 | 32.57%
200 | 恒流放电 | 2022-09-07,21:44:24 | 14.117 | -1.04 | 51.512 | 3433 | 3.433 | 32.25%
201 | 恒流放电 | 2022-09-07,21:45:24 | 14.113 | -1.041 | 51.757 | 3451 | 3.451 | 31.93%
202 | 恒流放电 | 2022-09-07,21:46:24 | 14.107 | -1.04 | 52.001 | 3468 | 3.468 | 31.61%
203 | 恒流放电 | 2022-09-07,21:47:24 | 14.102 | -1.041 | 52.246 | 3485 | 3.485 | 31.28%
204 | 恒流放电 | 2022-09-07,21:48:24 | 14.098 | -1.04 | 52.491 | 3503 | 3.503 | 30.96%
205 | 恒流放电 | 2022-09-07,21:49:24 | 14.094 | -1.04 | 52.735 | 3520 | 3.52 | 30.64%
206 | 恒流放电 | 2022-09-07,21:50:24 | 14.089 | -1.041 | 52.98 | 3537 | 3.537 | 30.32%
207 | 恒流放电 | 2022-09-07,21:51:24 | 14.085 | -1.04 | 53.224 | 3555 | 3.555 | 30%
208 | 恒流放电 | 2022-09-07,21:52:24 | 14.079 | -1.041 | 53.468 | 3572 | 3.572 | 29.68%
209 | 恒流放电 | 2022-09-07,21:53:24 | 14.074 | -1.04 | 53.713 | 3590 | 3.59 | 29.35%
210 | 恒流放电 | 2022-09-07,21:54:24 | 14.069 | -1.041 | 53.956 | 3607 | 3.607 | 29.04%
211 | 恒流放电 | 2022-09-07,21:55:24 | 14.064 | -1.041 | 54.2 | 3624 | 3.624 | 28.71%
212 | 恒流放电 | 2022-09-07,21:56:24 | 14.06 | -1.04 | 54.444 | 3642 | 3.642 | 28.39%
213 | 恒流放电 | 2022-09-07,21:57:24 | 14.054 | -1.04 | 54.687 | 3659 | 3.659 | 28.07%
214 | 恒流放电 | 2022-09-07,21:58:24 | 14.049 | -1.04 | 54.931 | 3676 | 3.676 | 27.75%
215 | 恒流放电 | 2022-09-07,21:59:24 | 14.044 | -1.04 | 55.175 | 3694 | 3.694 | 27.43%
216 | 恒流放电 | 2022-09-07,22:00:24 | 14.038 | -1.041 | 55.418 | 3711 | 3.711 | 27.11%
217 | 恒流放电 | 2022-09-07,22:01:24 | 14.033 | -1.04 | 55.662 | 3728 | 3.728 | 26.79%
218 | 恒流放电 | 2022-09-07,22:02:24 | 14.027 | -1.041 | 55.905 | 3746 | 3.746 | 26.47%
219 | 恒流放电 | 2022-09-07,22:03:24 | 14.022 | -1.04 | 56.148 | 3763 | 3.763 | 26.15%
220 | 恒流放电 | 2022-09-07,22:04:24 | 14.017 | -1.04 | 56.392 | 3780 | 3.78 | 25.83%
221 | 恒流放电 | 2022-09-07,22:05:24 | 14.012 | -1.04 | 56.634 | 3798 | 3.798 | 25.51%
222 | 恒流放电 | 2022-09-07,22:06:24 | 14.005 | -1.04 | 56.877 | 3815 | 3.815 | 25.19%
223 | 恒流放电 | 2022-09-07,22:07:24 | 13.999 | -1.04 | 57.12 | 3832 | 3.832 | 24.87%
224 | 恒流放电 | 2022-09-07,22:08:24 | 13.993 | -1.04 | 57.363 | 3850 | 3.85 | 24.55%
225 | 恒流放电 | 2022-09-07,22:09:24 | 13.988 | -1.04 | 57.606 | 3867 | 3.867 | 24.23%
226 | 恒流放电 | 2022-09-07,22:10:24 | 13.982 | -1.04 | 57.848 | 3884 | 3.884 | 23.92%
227 | 恒流放电 | 2022-09-07,22:11:24 | 13.977 | -1.04 | 58.091 | 3902 | 3.902 | 23.6%
228 | 恒流放电 | 2022-09-07,22:12:24 | 13.969 | -1.04 | 58.333 | 3919 | 3.919 | 23.28%
229 | 恒流放电 | 2022-09-07,22:13:24 | 13.963 | -1.04 | 58.575 | 3936 | 3.936 | 22.96%
230 | 恒流放电 | 2022-09-07,22:14:24 | 13.957 | -1.04 | 58.817 | 3954 | 3.954 | 22.64%
231 | 恒流放电 | 2022-09-07,22:15:24 | 13.951 | -1.04 | 59.059 | 3971 | 3.971 | 22.32%
232 | 恒流放电 | 2022-09-07,22:16:24 | 13.943 | -1.04 | 59.301 | 3988 | 3.988 | 22.01%
233 | 恒流放电 | 2022-09-07,22:17:12 | 13.957 | -1.145 | 59.504 | 4003 | 4.003 | 21.74%
234 | 恒流放电 | 2022-09-07,22:17:13 | 13.938 | -1.04 | 59.51 | 4003 | 4.003 | 21.73%
235 | 恒流放电 | 2022-09-07,22:17:15 | 13.938 | -1.151 | 59.516 | 4004 | 4.004 | 21.72%
236 | 恒流放电 | 2022-09-07,22:17:16 | 13.938 | -1.04 | 59.522 | 4004 | 4.004 | 21.71%
237 | 恒流放电 | 2022-09-07,22:17:24 | 13.934 | -1.04 | 59.553 | 4006 | 4.006 | 21.67%
238 | 恒流放电 | 2022-09-07,22:18:04 | 13.932 | -0.893 | 59.704 | 4017 | 4.017 | 21.48%
239 | 恒流放电 | 2022-09-07,22:18:05 | 13.932 | -1.041 | 59.709 | 4018 | 4.018 | 21.47%
240 | 恒流放电 | 2022-09-07,22:18:24 | 13.93 | -1.039 | 59.783 | 4023 | 4.023 | 21.37%
241 | 恒流放电 | 2022-09-07,22:19:24 | 13.924 | -1.041 | 60.025 | 4040 | 4.04 | 21.05%
242 | 恒流放电 | 2022-09-07,22:20:24 | 13.916 | -1.04 | 60.266 | 4058 | 4.058 | 20.74%
243 | 恒流放电 | 2022-09-07,22:21:24 | 13.91 | -1.041 | 60.507 | 4075 | 4.075 | 20.42%
244 | 恒流放电 | 2022-09-07,22:22:24 | 13.903 | -1.041 | 60.748 | 4092 | 4.092 | 20.1%
245 | 恒流放电 | 2022-09-07,22:23:24 | 13.896 | -1.04 | 60.989 | 4110 | 4.11 | 19.79%
246 | 恒流放电 | 2022-09-07,22:24:24 | 13.888 | -1.04 | 61.23 | 4127 | 4.127 | 19.47%
247 | 恒流放电 | 2022-09-07,22:25:24 | 13.88 | -1.04 | 61.471 | 4144 | 4.144 | 19.15%
248 | 恒流放电 | 2022-09-07,22:26:24 | 13.873 | -1.04 | 61.711 | 4162 | 4.162 | 18.84%
249 | 恒流放电 | 2022-09-07,22:27:24 | 13.865 | -1.04 | 61.952 | 4179 | 4.179 | 18.52%
250 | 恒流放电 | 2022-09-07,22:28:24 | 13.855 | -1.04 | 62.192 | 4196 | 4.196 | 18.2%
251 | 恒流放电 | 2022-09-07,22:29:24 | 13.848 | -1.04 | 62.432 | 4214 | 4.214 | 17.89%
252 | 恒流放电 | 2022-09-07,22:30:24 | 13.841 | -1.04 | 62.673 | 4231 | 4.231 | 17.57%
253 | 恒流放电 | 2022-09-07,22:31:24 | 13.831 | -1.04 | 62.912 | 4248 | 4.248 | 17.26%
254 | 恒流放电 | 2022-09-07,22:32:24 | 13.822 | -1.04 | 63.152 | 4266 | 4.266 | 16.94%
255 | 恒流放电 | 2022-09-07,22:33:24 | 13.813 | -1.04 | 63.392 | 4283 | 4.283 | 16.62%
256 | 恒流放电 | 2022-09-07,22:34:24 | 13.803 | -1.04 | 63.631 | 4300 | 4.3 | 16.31%
257 | 恒流放电 | 2022-09-07,22:35:24 | 13.793 | -1.04 | 63.87 | 4318 | 4.318 | 16%
258 | 恒流放电 | 2022-09-07,22:36:24 | 13.785 | -1.04 | 64.109 | 4335 | 4.335 | 15.68%
259 | 恒流放电 | 2022-09-07,22:37:24 | 13.774 | -1.04 | 64.348 | 4352 | 4.352 | 15.37%
260 | 恒流放电 | 2022-09-07,22:38:24 | 13.764 | -1.04 | 64.587 | 4370 | 4.37 | 15.05%
261 | 恒流放电 | 2022-09-07,22:39:24 | 13.752 | -1.04 | 64.826 | 4387 | 4.387 | 14.74%
262 | 恒流放电 | 2022-09-07,22:40:24 | 13.743 | -1.04 | 65.064 | 4404 | 4.404 | 14.43%
263 | 恒流放电 | 2022-09-07,22:41:24 | 13.731 | -1.041 | 65.302 | 4422 | 4.422 | 14.11%
264 | 恒流放电 | 2022-09-07,22:42:24 | 13.719 | -1.041 | 65.54 | 4439 | 4.439 | 13.8%
265 | 恒流放电 | 2022-09-07,22:43:24 | 13.709 | -1.04 | 65.778 | 4456 | 4.456 | 13.49%
266 | 恒流放电 | 2022-09-07,22:44:24 | 13.697 | -1.041 | 66.016 | 4474 | 4.474 | 13.17%
267 | 恒流放电 | 2022-09-07,22:45:24 | 13.686 | -1.041 | 66.254 | 4491 | 4.491 | 12.86%
268 | 恒流放电 | 2022-09-07,22:46:24 | 13.674 | -1.041 | 66.49 | 4508 | 4.508 | 12.55%
269 | 恒流放电 | 2022-09-07,22:47:24 | 13.662 | -1.04 | 66.728 | 4526 | 4.526 | 12.24%
270 | 恒流放电 | 2022-09-07,22:48:24 | 13.651 | -1.041 | 66.964 | 4543 | 4.543 | 11.93%
271 | 恒流放电 | 2022-09-07,22:49:24 | 13.638 | -1.04 | 67.201 | 4560 | 4.56 | 11.61%
272 | 恒流放电 | 2022-09-07,22:50:24 | 13.628 | -1.04 | 67.438 | 4578 | 4.578 | 11.3%
273 | 恒流放电 | 2022-09-07,22:51:24 | 13.619 | -1.04 | 67.674 | 4595 | 4.595 | 10.99%
274 | 恒流放电 | 2022-09-07,22:52:24 | 13.607 | -1.04 | 67.91 | 4613 | 4.613 | 10.68%
275 | 恒流放电 | 2022-09-07,22:53:24 | 13.597 | -1.04 | 68.146 | 4630 | 4.63 | 10.37%
276 | 恒流放电 | 2022-09-07,22:54:24 | 13.588 | -1.04 | 68.382 | 4647 | 4.647 | 10.06%
277 | 恒流放电 | 2022-09-07,22:55:24 | 13.579 | -1.04 | 68.617 | 4665 | 4.665 | 9.752%
278 | 恒流放电 | 2022-09-07,22:56:24 | 13.569 | -1.041 | 68.852 | 4682 | 4.682 | 9.443%
279 | 恒流放电 | 2022-09-07,22:57:24 | 13.559 | -1.041 | 69.087 | 4699 | 4.699 | 9.134%
280 | 恒流放电 | 2022-09-07,22:58:24 | 13.549 | -1.04 | 69.322 | 4717 | 4.717 | 8.825%
281 | 恒流放电 | 2022-09-07,22:59:24 | 13.54 | -1.04 | 69.558 | 4734 | 4.734 | 8.515%
282 | 恒流放电 | 2022-09-07,23:00:24 | 13.529 | -1.04 | 69.793 | 4751 | 4.751 | 8.206%
283 | 恒流放电 | 2022-09-07,23:01:24 | 13.519 | -1.04 | 70.026 | 4769 | 4.769 | 7.899%
284 | 恒流放电 | 2022-09-07,23:02:24 | 13.508 | -1.041 | 70.261 | 4786 | 4.786 | 7.59%
285 | 恒流放电 | 2022-09-07,23:03:24 | 13.496 | -1.04 | 70.495 | 4803 | 4.803 | 7.282%
286 | 恒流放电 | 2022-09-07,23:04:24 | 13.483 | -1.04 | 70.729 | 4821 | 4.821 | 6.975%
287 | 恒流放电 | 2022-09-07,23:05:24 | 13.47 | -1.041 | 70.963 | 4838 | 4.838 | 6.667%
288 | 恒流放电 | 2022-09-07,23:06:24 | 13.456 | -1.04 | 71.196 | 4855 | 4.855 | 6.36%
289 | 恒流放电 | 2022-09-07,23:07:24 | 13.441 | -1.04 | 71.43 | 4873 | 4.873 | 6.053%
290 | 恒流放电 | 2022-09-07,23:08:24 | 13.423 | -1.041 | 71.663 | 4890 | 4.89 | 5.746%
291 | 恒流放电 | 2022-09-07,23:09:24 | 13.406 | -1.04 | 71.895 | 4907 | 4.907 | 5.441%
292 | 恒流放电 | 2022-09-07,23:10:24 | 13.385 | -1.04 | 72.128 | 4925 | 4.925 | 5.135%
293 | 恒流放电 | 2022-09-07,23:11:24 | 13.362 | -1.04 | 72.359 | 4942 | 4.942 | 4.831%
294 | 恒流放电 | 2022-09-07,23:12:24 | 13.337 | -1.04 | 72.591 | 4959 | 4.959 | 4.526%
295 | 恒流放电 | 2022-09-07,23:13:24 | 13.309 | -1.041 | 72.821 | 4977 | 4.977 | 4.223%
296 | 恒流放电 | 2022-09-07,23:14:24 | 13.275 | -1.04 | 73.053 | 4994 | 4.994 | 3.918%
297 | 恒流放电 | 2022-09-07,23:15:24 | 13.237 | -1.041 | 73.282 | 5011 | 5.011 | 3.617%
298 | 恒流放电 | 2022-09-07,23:16:24 | 13.189 | -1.04 | 73.511 | 5029 | 5.029 | 3.316%
299 | 恒流放电 | 2022-09-07,23:17:24 | 13.136 | -1.04 | 73.739 | 5046 | 5.046 | 3.016%
300 | 恒流放电 | 2022-09-07,23:18:24 | 13.075 | -1.04 | 73.967 | 5063 | 5.063 | 2.716%
301 | 恒流放电 | 2022-09-07,23:19:24 | 13.002 | -1.041 | 74.193 | 5081 | 5.081 | 2.419%
302 | 恒流放电 | 2022-09-07,23:20:24 | 12.918 | -1.041 | 74.418 | 5098 | 5.098 | 2.123%
303 | 恒流放电 | 2022-09-07,23:21:24 | 12.822 | -1.041 | 74.641 | 5115 | 5.115 | 1.829%
304 | 恒流放电 | 2022-09-07,23:22:24 | 12.707 | -1.04 | 74.862 | 5133 | 5.133 | 1.539%
305 | 恒流放电 | 2022-09-07,23:23:19 | 12.586 | -1.041 | 75.063 | 5149 | 5.149 | 1.274%
306 | 恒流放电 | 2022-09-07,23:23:24 | 12.576 | -1.04 | 75.082 | 5150 | 5.15 | 1.249%
307 | 恒流放电 | 2022-09-07,23:24:10 | 12.455 | -1.04 | 75.248 | 5163 | 5.163 | 1.031%
308 | 恒流放电 | 2022-09-07,23:24:24 | 12.417 | -1.04 | 75.298 | 5167 | 5.167 | 0.9654%
309 | 恒流放电 | 2022-09-07,23:25:03 | 12.292 | -1.04 | 75.439 | 5179 | 5.179 | 0.7799%
310 | 恒流放电 | 2022-09-07,23:25:24 | 12.227 | -1.04 | 75.511 | 5185 | 5.185 | 0.6852%
311 | 恒流放电 | 2022-09-07,23:25:56 | 12.102 | -1.04 | 75.624 | 5194 | 5.194 | 0.5366%
312 | 恒流放电 | 2022-09-07,23:26:24 | 11.983 | -1.04 | 75.722 | 5202 | 5.202 | 0.4077%
313 | 恒流放电 | 2022-09-07,23:26:47 | 11.861 | -1.04 | 75.803 | 5209 | 5.209 | 0.3012%
314 | 恒流放电 | 2022-09-07,23:27:08 | 11.74 | -1.041 | 75.873 | 5215 | 5.215 | 0.2091%
315 | 恒流放电 | 2022-09-07,23:27:24 | 11.639 | -1.04 | 75.926 | 5219 | 5.219 | 0.1394%
316 | 恒流放电 | 2022-09-07,23:27:39 | 11.51 | -1.04 | 75.979 | 5224 | 5.224 | 0.06971%
317 | 恒流放电 | 2022-09-07,23:27:53 | 11.385 | -1.04 | 76.025 | 5228 | 5.228 | 0.009207%
318 | 恒流放电 | 2022-09-07,23:28:02 | 0.623 | 0 | 76.032 | 5229 | 5.229 | 0%

## 0.2C充电
P0295充电曲线
序号 | 模式 | 时间 | 电池电压 （V） | 充电电流 （A） | 能量 （Wh） | 容量 （mAh） | 容量 （Ah） | 能量百分比 （%）
1 | 恒压充电 | 2022-09-07,23:38:08 | 0.854 | 0 | 0 | 0 | 0 | 0%
2 | 恒压充电 | 2022-09-07,23:38:08 | 0.902 | 0.091 | 0 | 0 | 0 | 0%
3 | 恒压充电 | 2022-09-07,23:38:10 | 12.695 | 1.04 | 0.003 | 0 | 0 | 0.003763%
4 | 恒压充电 | 2022-09-07,23:38:29 | 12.815 | 1.041 | 0.073 | 6 | 0.006 | 0.09156%
5 | 恒压充电 | 2022-09-07,23:38:59 | 12.938 | 1.04 | 0.185 | 15 | 0.015 | 0.232%
6 | 恒压充电 | 2022-09-07,23:39:08 | 12.966 | 1.04 | 0.22 | 17 | 0.017 | 0.2759%
7 | 恒压充电 | 2022-09-07,23:39:47 | 13.088 | 1.041 | 0.366 | 29 | 0.029 | 0.459%
8 | 恒压充电 | 2022-09-07,23:40:08 | 13.144 | 1.04 | 0.446 | 35 | 0.035 | 0.5594%
9 | 恒压充电 | 2022-09-07,23:40:57 | 13.265 | 1.04 | 0.633 | 49 | 0.049 | 0.7939%
10 | 恒压充电 | 2022-09-07,23:41:08 | 13.29 | 1.041 | 0.676 | 52 | 0.052 | 0.8479%
11 | 恒压充电 | 2022-09-07,23:42:07 | 13.411 | 1.041 | 0.903 | 69 | 0.069 | 1.133%
12 | 恒压充电 | 2022-09-07,23:42:08 | 13.411 | 1.041 | 0.907 | 69 | 0.069 | 1.138%
13 | 恒压充电 | 2022-09-07,23:43:08 | 13.519 | 1.04 | 1.141 | 87 | 0.087 | 1.431%
14 | 恒压充电 | 2022-09-07,23:44:08 | 13.615 | 1.041 | 1.376 | 104 | 0.104 | 1.726%
15 | 恒压充电 | 2022-09-07,23:45:08 | 13.699 | 1.041 | 1.613 | 121 | 0.121 | 2.023%
16 | 恒压充电 | 2022-09-07,23:46:08 | 13.776 | 1.04 | 1.852 | 139 | 0.139 | 2.323%
17 | 恒压充电 | 2022-09-07,23:47:08 | 13.845 | 1.04 | 2.091 | 156 | 0.156 | 2.623%
18 | 恒压充电 | 2022-09-07,23:48:08 | 13.906 | 1.04 | 2.332 | 173 | 0.173 | 2.925%
19 | 恒压充电 | 2022-09-07,23:49:08 | 13.958 | 1.04 | 2.573 | 191 | 0.191 | 3.227%
20 | 恒压充电 | 2022-09-07,23:50:08 | 14.002 | 1.041 | 2.816 | 208 | 0.208 | 3.532%
21 | 恒压充电 | 2022-09-07,23:51:08 | 14.033 | 1.041 | 3.059 | 225 | 0.225 | 3.837%
22 | 恒压充电 | 2022-09-07,23:52:08 | 14.053 | 1.041 | 3.302 | 243 | 0.243 | 4.141%
23 | 恒压充电 | 2022-09-07,23:53:08 | 14.066 | 1.041 | 3.546 | 260 | 0.26 | 4.448%
24 | 恒压充电 | 2022-09-07,23:54:08 | 14.076 | 1.041 | 3.79 | 277 | 0.277 | 4.754%
25 | 恒压充电 | 2022-09-07,23:55:08 | 14.084 | 1.04 | 4.034 | 295 | 0.295 | 5.06%
26 | 恒压充电 | 2022-09-07,23:56:08 | 14.091 | 1.04 | 4.279 | 312 | 0.312 | 5.367%
27 | 恒压充电 | 2022-09-07,23:57:08 | 14.097 | 1.04 | 4.523 | 330 | 0.33 | 5.673%
28 | 恒压充电 | 2022-09-07,23:58:08 | 14.103 | 1.04 | 4.768 | 347 | 0.347 | 5.98%
29 | 恒压充电 | 2022-09-07,23:59:08 | 14.112 | 1.04 | 5.013 | 364 | 0.364 | 6.287%
30 | 恒压充电 | 2022-09-08,00:00:08 | 14.118 | 1.041 | 5.257 | 382 | 0.382 | 6.594%
31 | 恒压充电 | 2022-09-08,00:01:08 | 14.125 | 1.041 | 5.502 | 399 | 0.399 | 6.901%
32 | 恒压充电 | 2022-09-08,00:02:08 | 14.132 | 1.04 | 5.747 | 416 | 0.416 | 7.208%
33 | 恒压充电 | 2022-09-08,00:03:08 | 14.141 | 1.041 | 5.992 | 434 | 0.434 | 7.515%
34 | 恒压充电 | 2022-09-08,00:04:08 | 14.148 | 1.041 | 6.238 | 451 | 0.451 | 7.824%
35 | 恒压充电 | 2022-09-08,00:05:08 | 14.157 | 1.041 | 6.483 | 468 | 0.468 | 8.131%
36 | 恒压充电 | 2022-09-08,00:06:08 | 14.167 | 1.041 | 6.729 | 486 | 0.486 | 8.44%
37 | 恒压充电 | 2022-09-08,00:07:08 | 14.175 | 1.041 | 6.975 | 503 | 0.503 | 8.748%
38 | 恒压充电 | 2022-09-08,00:08:08 | 14.184 | 1.041 | 7.22 | 520 | 0.52 | 9.056%
39 | 恒压充电 | 2022-09-08,00:09:08 | 14.195 | 1.041 | 7.467 | 538 | 0.538 | 9.365%
40 | 恒压充电 | 2022-09-08,00:10:08 | 14.205 | 1.04 | 7.712 | 555 | 0.555 | 9.673%
41 | 恒压充电 | 2022-09-08,00:11:08 | 14.215 | 1.04 | 7.959 | 572 | 0.572 | 9.982%
42 | 恒压充电 | 2022-09-08,00:12:08 | 14.226 | 1.041 | 8.205 | 590 | 0.59 | 10.29%
43 | 恒压充电 | 2022-09-08,00:13:08 | 14.237 | 1.04 | 8.453 | 607 | 0.607 | 10.6%
44 | 恒压充电 | 2022-09-08,00:14:08 | 14.25 | 1.041 | 8.7 | 624 | 0.624 | 10.91%
45 | 恒压充电 | 2022-09-08,00:15:08 | 14.261 | 1.041 | 8.947 | 642 | 0.642 | 11.22%
46 | 恒压充电 | 2022-09-08,00:16:08 | 14.272 | 1.04 | 9.194 | 659 | 0.659 | 11.53%
47 | 恒压充电 | 2022-09-08,00:17:08 | 14.286 | 1.041 | 9.442 | 676 | 0.676 | 11.84%
48 | 恒压充电 | 2022-09-08,00:18:08 | 14.297 | 1.041 | 9.689 | 694 | 0.694 | 12.15%
49 | 恒压充电 | 2022-09-08,00:19:08 | 14.311 | 1.041 | 9.938 | 711 | 0.711 | 12.46%
50 | 恒压充电 | 2022-09-08,00:20:08 | 14.322 | 1.04 | 10.186 | 728 | 0.728 | 12.78%
51 | 恒压充电 | 2022-09-08,00:21:08 | 14.335 | 1.041 | 10.434 | 746 | 0.746 | 13.09%
52 | 恒压充电 | 2022-09-08,00:22:08 | 14.348 | 1.041 | 10.683 | 763 | 0.763 | 13.4%
53 | 恒压充电 | 2022-09-08,00:23:08 | 14.361 | 1.04 | 10.932 | 780 | 0.78 | 13.71%
54 | 恒压充电 | 2022-09-08,00:24:08 | 14.373 | 1.04 | 11.181 | 798 | 0.798 | 14.02%
55 | 恒压充电 | 2022-09-08,00:25:08 | 14.386 | 1.04 | 11.43 | 815 | 0.815 | 14.34%
56 | 恒压充电 | 2022-09-08,00:26:08 | 14.397 | 1.04 | 11.68 | 832 | 0.832 | 14.65%
57 | 恒压充电 | 2022-09-08,00:27:08 | 14.408 | 1.041 | 11.93 | 850 | 0.85 | 14.96%
58 | 恒压充电 | 2022-09-08,00:28:08 | 14.421 | 1.041 | 12.18 | 867 | 0.867 | 15.28%
59 | 恒压充电 | 2022-09-08,00:29:08 | 14.432 | 1.041 | 12.43 | 884 | 0.884 | 15.59%
60 | 恒压充电 | 2022-09-08,00:30:08 | 14.444 | 1.041 | 12.68 | 902 | 0.902 | 15.9%
61 | 恒压充电 | 2022-09-08,00:31:08 | 14.456 | 1.04 | 12.931 | 919 | 0.919 | 16.22%
62 | 恒压充电 | 2022-09-08,00:32:08 | 14.467 | 1.041 | 13.182 | 936 | 0.936 | 16.53%
63 | 恒压充电 | 2022-09-08,00:33:08 | 14.479 | 1.041 | 13.433 | 954 | 0.954 | 16.85%
64 | 恒压充电 | 2022-09-08,00:34:08 | 14.49 | 1.041 | 13.684 | 971 | 0.971 | 17.16%
65 | 恒压充电 | 2022-09-08,00:35:08 | 14.501 | 1.04 | 13.936 | 989 | 0.989 | 17.48%
66 | 恒压充电 | 2022-09-08,00:36:08 | 14.511 | 1.04 | 14.188 | 1006 | 1.006 | 17.8%
67 | 恒压充电 | 2022-09-08,00:37:08 | 14.524 | 1.041 | 14.439 | 1023 | 1.023 | 18.11%
68 | 恒压充电 | 2022-09-08,00:38:08 | 14.532 | 1.04 | 14.691 | 1041 | 1.041 | 18.43%
69 | 恒压充电 | 2022-09-08,00:39:08 | 14.541 | 1.041 | 14.943 | 1058 | 1.058 | 18.74%
70 | 恒压充电 | 2022-09-08,00:40:08 | 14.551 | 1.04 | 15.195 | 1075 | 1.075 | 19.06%
71 | 恒压充电 | 2022-09-08,00:41:08 | 14.56 | 1.04 | 15.448 | 1093 | 1.093 | 19.38%
72 | 恒压充电 | 2022-09-08,00:42:08 | 14.566 | 1.041 | 15.7 | 1110 | 1.11 | 19.69%
73 | 恒压充电 | 2022-09-08,00:43:08 | 14.573 | 1.041 | 15.953 | 1127 | 1.127 | 20.01%
74 | 恒压充电 | 2022-09-08,00:44:08 | 14.581 | 1.04 | 16.206 | 1145 | 1.145 | 20.33%
75 | 恒压充电 | 2022-09-08,00:45:08 | 14.587 | 1.04 | 16.459 | 1162 | 1.162 | 20.64%
76 | 恒压充电 | 2022-09-08,00:46:08 | 14.593 | 1.04 | 16.712 | 1179 | 1.179 | 20.96%
77 | 恒压充电 | 2022-09-08,00:47:08 | 14.598 | 1.04 | 16.965 | 1197 | 1.197 | 21.28%
78 | 恒压充电 | 2022-09-08,00:48:08 | 14.606 | 1.04 | 17.218 | 1214 | 1.214 | 21.6%
79 | 恒压充电 | 2022-09-08,00:49:08 | 14.611 | 1.04 | 17.472 | 1231 | 1.231 | 21.91%
80 | 恒压充电 | 2022-09-08,00:50:08 | 14.616 | 1.04 | 17.725 | 1249 | 1.249 | 22.23%
81 | 恒压充电 | 2022-09-08,00:51:08 | 14.621 | 1.04 | 17.978 | 1266 | 1.266 | 22.55%
82 | 恒压充电 | 2022-09-08,00:52:08 | 14.625 | 1.041 | 18.232 | 1283 | 1.283 | 22.87%
83 | 恒压充电 | 2022-09-08,00:53:08 | 14.63 | 1.041 | 18.485 | 1301 | 1.301 | 23.18%
84 | 恒压充电 | 2022-09-08,00:54:08 | 14.635 | 1.04 | 18.739 | 1318 | 1.318 | 23.5%
85 | 恒压充电 | 2022-09-08,00:55:08 | 14.64 | 1.041 | 18.993 | 1335 | 1.335 | 23.82%
86 | 恒压充电 | 2022-09-08,00:56:08 | 14.644 | 1.041 | 19.247 | 1353 | 1.353 | 24.14%
87 | 恒压充电 | 2022-09-08,00:57:08 | 14.648 | 1.041 | 19.501 | 1370 | 1.37 | 24.46%
88 | 恒压充电 | 2022-09-08,00:58:08 | 14.652 | 1.041 | 19.756 | 1387 | 1.387 | 24.78%
89 | 恒压充电 | 2022-09-08,00:59:08 | 14.656 | 1.04 | 20.01 | 1405 | 1.405 | 25.1%
90 | 恒压充电 | 2022-09-08,01:00:08 | 14.659 | 1.041 | 20.264 | 1422 | 1.422 | 25.42%
91 | 恒压充电 | 2022-09-08,01:01:08 | 14.664 | 1.04 | 20.519 | 1439 | 1.439 | 25.74%
92 | 恒压充电 | 2022-09-08,01:02:08 | 14.668 | 1.041 | 20.773 | 1457 | 1.457 | 26.05%
93 | 恒压充电 | 2022-09-08,01:03:08 | 14.671 | 1.041 | 21.027 | 1474 | 1.474 | 26.37%
94 | 恒压充电 | 2022-09-08,01:04:08 | 14.675 | 1.041 | 21.282 | 1492 | 1.492 | 26.69%
95 | 恒压充电 | 2022-09-08,01:05:08 | 14.679 | 1.041 | 21.536 | 1509 | 1.509 | 27.01%
96 | 恒压充电 | 2022-09-08,01:06:08 | 14.683 | 1.04 | 21.791 | 1526 | 1.526 | 27.33%
97 | 恒压充电 | 2022-09-08,01:07:08 | 14.685 | 1.041 | 22.046 | 1544 | 1.544 | 27.65%
98 | 恒压充电 | 2022-09-08,01:08:08 | 14.69 | 1.041 | 22.301 | 1561 | 1.561 | 27.97%
99 | 恒压充电 | 2022-09-08,01:09:08 | 14.694 | 1.041 | 22.556 | 1578 | 1.578 | 28.29%
100 | 恒压充电 | 2022-09-08,01:10:08 | 14.697 | 1.04 | 22.81 | 1596 | 1.596 | 28.61%
101 | 恒压充电 | 2022-09-08,01:11:08 | 14.7 | 1.041 | 23.066 | 1613 | 1.613 | 28.93%
102 | 恒压充电 | 2022-09-08,01:12:08 | 14.704 | 1.041 | 23.32 | 1630 | 1.63 | 29.25%
103 | 恒压充电 | 2022-09-08,01:13:08 | 14.707 | 1.04 | 23.575 | 1648 | 1.648 | 29.57%
104 | 恒压充电 | 2022-09-08,01:14:08 | 14.711 | 1.04 | 23.83 | 1665 | 1.665 | 29.89%
105 | 恒压充电 | 2022-09-08,01:15:08 | 14.716 | 1.04 | 24.085 | 1682 | 1.682 | 30.21%
106 | 恒压充电 | 2022-09-08,01:16:08 | 14.719 | 1.041 | 24.341 | 1700 | 1.7 | 30.53%
107 | 恒压充电 | 2022-09-08,01:17:08 | 14.722 | 1.041 | 24.596 | 1717 | 1.717 | 30.85%
108 | 恒压充电 | 2022-09-08,01:18:08 | 14.726 | 1.041 | 24.851 | 1734 | 1.734 | 31.17%
109 | 恒压充电 | 2022-09-08,01:19:08 | 14.73 | 1.04 | 25.107 | 1752 | 1.752 | 31.49%
110 | 恒压充电 | 2022-09-08,01:20:08 | 14.733 | 1.04 | 25.363 | 1769 | 1.769 | 31.81%
111 | 恒压充电 | 2022-09-08,01:21:08 | 14.737 | 1.041 | 25.618 | 1786 | 1.786 | 32.13%
112 | 恒压充电 | 2022-09-08,01:22:08 | 14.74 | 1.041 | 25.873 | 1804 | 1.804 | 32.45%
113 | 恒压充电 | 2022-09-08,01:23:08 | 14.745 | 1.04 | 26.129 | 1821 | 1.821 | 32.77%
114 | 恒压充电 | 2022-09-08,01:24:08 | 14.748 | 1.04 | 26.384 | 1838 | 1.838 | 33.09%
115 | 恒压充电 | 2022-09-08,01:25:08 | 14.752 | 1.041 | 26.64 | 1856 | 1.856 | 33.41%
116 | 恒压充电 | 2022-09-08,01:26:08 | 14.756 | 1.041 | 26.896 | 1873 | 1.873 | 33.73%
117 | 恒压充电 | 2022-09-08,01:27:08 | 14.759 | 1.041 | 27.152 | 1890 | 1.89 | 34.05%
118 | 恒压充电 | 2022-09-08,01:28:08 | 14.763 | 1.042 | 27.409 | 1908 | 1.908 | 34.38%
119 | 恒压充电 | 2022-09-08,01:29:08 | 14.767 | 1.04 | 27.665 | 1925 | 1.925 | 34.7%
120 | 恒压充电 | 2022-09-08,01:30:08 | 14.773 | 1.041 | 27.921 | 1942 | 1.942 | 35.02%
121 | 恒压充电 | 2022-09-08,01:31:08 | 14.777 | 1.04 | 28.178 | 1960 | 1.96 | 35.34%
122 | 恒压充电 | 2022-09-08,01:32:08 | 14.781 | 1.04 | 28.434 | 1977 | 1.977 | 35.66%
123 | 恒压充电 | 2022-09-08,01:33:08 | 14.784 | 1.041 | 28.69 | 1994 | 1.994 | 35.98%
124 | 恒压充电 | 2022-09-08,01:34:08 | 14.789 | 1.041 | 28.946 | 2012 | 2.012 | 36.31%
125 | 恒压充电 | 2022-09-08,01:35:08 | 14.793 | 1.041 | 29.203 | 2029 | 2.029 | 36.63%
126 | 恒压充电 | 2022-09-08,01:36:08 | 14.798 | 1.041 | 29.459 | 2047 | 2.047 | 36.95%
127 | 恒压充电 | 2022-09-08,01:37:08 | 14.803 | 1.04 | 29.716 | 2064 | 2.064 | 37.27%
128 | 恒压充电 | 2022-09-08,01:38:08 | 14.807 | 1.04 | 29.973 | 2081 | 2.081 | 37.59%
129 | 恒压充电 | 2022-09-08,01:39:08 | 14.812 | 1.04 | 30.23 | 2099 | 2.099 | 37.92%
130 | 恒压充电 | 2022-09-08,01:40:08 | 14.815 | 1.04 | 30.486 | 2116 | 2.116 | 38.24%
131 | 恒压充电 | 2022-09-08,01:41:08 | 14.82 | 1.041 | 30.743 | 2133 | 2.133 | 38.56%
132 | 恒压充电 | 2022-09-08,01:42:08 | 14.826 | 1.04 | 31.001 | 2151 | 2.151 | 38.88%
133 | 恒压充电 | 2022-09-08,01:43:08 | 14.83 | 1.041 | 31.258 | 2168 | 2.168 | 39.2%
134 | 恒压充电 | 2022-09-08,01:44:08 | 14.835 | 1.041 | 31.515 | 2185 | 2.185 | 39.53%
135 | 恒压充电 | 2022-09-08,01:45:08 | 14.84 | 1.041 | 31.772 | 2203 | 2.203 | 39.85%
136 | 恒压充电 | 2022-09-08,01:46:08 | 14.845 | 1.041 | 32.03 | 2220 | 2.22 | 40.17%
137 | 恒压充电 | 2022-09-08,01:47:08 | 14.85 | 1.041 | 32.287 | 2237 | 2.237 | 40.5%
138 | 恒压充电 | 2022-09-08,01:48:08 | 14.856 | 1.041 | 32.545 | 2255 | 2.255 | 40.82%
139 | 恒压充电 | 2022-09-08,01:49:08 | 14.861 | 1.041 | 32.803 | 2272 | 2.272 | 41.14%
140 | 恒压充电 | 2022-09-08,01:50:08 | 14.866 | 1.041 | 33.061 | 2289 | 2.289 | 41.47%
141 | 恒压充电 | 2022-09-08,01:51:08 | 14.872 | 1.04 | 33.319 | 2307 | 2.307 | 41.79%
142 | 恒压充电 | 2022-09-08,01:52:08 | 14.877 | 1.04 | 33.577 | 2324 | 2.324 | 42.11%
143 | 恒压充电 | 2022-09-08,01:53:08 | 14.883 | 1.041 | 33.834 | 2341 | 2.341 | 42.44%
144 | 恒压充电 | 2022-09-08,01:54:08 | 14.89 | 1.041 | 34.092 | 2359 | 2.359 | 42.76%
145 | 恒压充电 | 2022-09-08,01:55:08 | 14.896 | 1.041 | 34.351 | 2376 | 2.376 | 43.08%
146 | 恒压充电 | 2022-09-08,01:56:08 | 14.901 | 1.041 | 34.609 | 2393 | 2.393 | 43.41%
147 | 恒压充电 | 2022-09-08,01:57:08 | 14.908 | 1.041 | 34.868 | 2411 | 2.411 | 43.73%
148 | 恒压充电 | 2022-09-08,01:58:08 | 14.914 | 1.041 | 35.127 | 2428 | 2.428 | 44.06%
149 | 恒压充电 | 2022-09-08,01:59:08 | 14.922 | 1.041 | 35.385 | 2445 | 2.445 | 44.38%
150 | 恒压充电 | 2022-09-08,02:00:08 | 14.928 | 1.041 | 35.645 | 2463 | 2.463 | 44.71%
151 | 恒压充电 | 2022-09-08,02:01:08 | 14.936 | 1.04 | 35.904 | 2480 | 2.48 | 45.03%
152 | 恒压充电 | 2022-09-08,02:02:08 | 14.942 | 1.041 | 36.163 | 2498 | 2.498 | 45.36%
153 | 恒压充电 | 2022-09-08,02:03:08 | 14.949 | 1.04 | 36.421 | 2515 | 2.515 | 45.68%
154 | 恒压充电 | 2022-09-08,02:04:08 | 14.957 | 1.041 | 36.681 | 2532 | 2.532 | 46.01%
155 | 恒压充电 | 2022-09-08,02:05:08 | 14.964 | 1.04 | 36.94 | 2550 | 2.55 | 46.33%
156 | 恒压充电 | 2022-09-08,02:06:08 | 14.971 | 1.041 | 37.201 | 2567 | 2.567 | 46.66%
157 | 恒压充电 | 2022-09-08,02:07:08 | 14.979 | 1.041 | 37.46 | 2584 | 2.584 | 46.98%
158 | 恒压充电 | 2022-09-08,02:08:08 | 14.986 | 1.041 | 37.72 | 2602 | 2.602 | 47.31%
159 | 恒压充电 | 2022-09-08,02:09:08 | 14.995 | 1.041 | 37.98 | 2619 | 2.619 | 47.64%
160 | 恒压充电 | 2022-09-08,02:10:08 | 15.002 | 1.039 | 38.24 | 2636 | 2.636 | 47.96%
161 | 恒压充电 | 2022-09-08,02:11:08 | 15.011 | 1.04 | 38.5 | 2654 | 2.654 | 48.29%
162 | 恒压充电 | 2022-09-08,02:12:08 | 15.019 | 1.041 | 38.761 | 2671 | 2.671 | 48.62%
163 | 恒压充电 | 2022-09-08,02:13:08 | 15.027 | 1.04 | 39.022 | 2688 | 2.688 | 48.94%
164 | 恒压充电 | 2022-09-08,02:14:08 | 15.035 | 1.041 | 39.282 | 2706 | 2.706 | 49.27%
165 | 恒压充电 | 2022-09-08,02:15:08 | 15.042 | 1.041 | 39.543 | 2723 | 2.723 | 49.6%
166 | 恒压充电 | 2022-09-08,02:16:08 | 15.051 | 1.04 | 39.804 | 2740 | 2.74 | 49.92%
167 | 恒压充电 | 2022-09-08,02:17:08 | 15.06 | 1.041 | 40.064 | 2758 | 2.758 | 50.25%
168 | 恒压充电 | 2022-09-08,02:18:08 | 15.067 | 1.04 | 40.326 | 2775 | 2.775 | 50.58%
169 | 恒压充电 | 2022-09-08,02:19:08 | 15.076 | 1.04 | 40.587 | 2792 | 2.792 | 50.91%
170 | 恒压充电 | 2022-09-08,02:20:08 | 15.084 | 1.041 | 40.849 | 2810 | 2.81 | 51.23%
171 | 恒压充电 | 2022-09-08,02:21:08 | 15.092 | 1.041 | 41.111 | 2827 | 2.827 | 51.56%
172 | 恒压充电 | 2022-09-08,02:22:08 | 15.102 | 1.041 | 41.373 | 2844 | 2.844 | 51.89%
173 | 恒压充电 | 2022-09-08,02:23:08 | 15.109 | 1.041 | 41.635 | 2862 | 2.862 | 52.22%
174 | 恒压充电 | 2022-09-08,02:24:08 | 15.118 | 1.041 | 41.897 | 2879 | 2.879 | 52.55%
175 | 恒压充电 | 2022-09-08,02:25:08 | 15.128 | 1.04 | 42.159 | 2896 | 2.896 | 52.88%
176 | 恒压充电 | 2022-09-08,02:26:08 | 15.135 | 1.041 | 42.421 | 2914 | 2.914 | 53.21%
177 | 恒压充电 | 2022-09-08,02:27:08 | 15.143 | 1.041 | 42.684 | 2931 | 2.931 | 53.54%
178 | 恒压充电 | 2022-09-08,02:28:08 | 15.151 | 1.04 | 42.946 | 2948 | 2.948 | 53.86%
179 | 恒压充电 | 2022-09-08,02:29:08 | 15.161 | 1.04 | 43.209 | 2966 | 2.966 | 54.19%
180 | 恒压充电 | 2022-09-08,02:30:08 | 15.17 | 1.04 | 43.472 | 2983 | 2.983 | 54.52%
181 | 恒压充电 | 2022-09-08,02:31:08 | 15.177 | 1.041 | 43.735 | 3000 | 3 | 54.85%
182 | 恒压充电 | 2022-09-08,02:32:08 | 15.187 | 1.041 | 43.999 | 3018 | 3.018 | 55.18%
183 | 恒压充电 | 2022-09-08,02:33:08 | 15.196 | 1.04 | 44.262 | 3035 | 3.035 | 55.51%
184 | 恒压充电 | 2022-09-08,02:34:08 | 15.205 | 1.041 | 44.526 | 3052 | 3.052 | 55.85%
185 | 恒压充电 | 2022-09-08,02:35:08 | 15.215 | 1.041 | 44.79 | 3070 | 3.07 | 56.18%
186 | 恒压充电 | 2022-09-08,02:36:08 | 15.224 | 1.041 | 45.054 | 3087 | 3.087 | 56.51%
187 | 恒压充电 | 2022-09-08,02:37:08 | 15.233 | 1.04 | 45.318 | 3105 | 3.105 | 56.84%
188 | 恒压充电 | 2022-09-08,02:38:08 | 15.243 | 1.04 | 45.582 | 3122 | 3.122 | 57.17%
189 | 恒压充电 | 2022-09-08,02:39:08 | 15.253 | 1.04 | 45.846 | 3139 | 3.139 | 57.5%
190 | 恒压充电 | 2022-09-08,02:40:08 | 15.262 | 1.041 | 46.111 | 3157 | 3.157 | 57.83%
191 | 恒压充电 | 2022-09-08,02:41:08 | 15.273 | 1.041 | 46.376 | 3174 | 3.174 | 58.17%
192 | 恒压充电 | 2022-09-08,02:42:08 | 15.283 | 1.041 | 46.641 | 3191 | 3.191 | 58.5%
193 | 恒压充电 | 2022-09-08,02:43:08 | 15.294 | 1.04 | 46.906 | 3209 | 3.209 | 58.83%
194 | 恒压充电 | 2022-09-08,02:44:08 | 15.303 | 1.039 | 47.171 | 3226 | 3.226 | 59.16%
195 | 恒压充电 | 2022-09-08,02:45:08 | 15.314 | 1.04 | 47.437 | 3243 | 3.243 | 59.5%
196 | 恒压充电 | 2022-09-08,02:46:08 | 15.325 | 1.041 | 47.703 | 3261 | 3.261 | 59.83%
197 | 恒压充电 | 2022-09-08,02:47:08 | 15.335 | 1.041 | 47.968 | 3278 | 3.278 | 60.16%
198 | 恒压充电 | 2022-09-08,02:48:08 | 15.346 | 1.04 | 48.234 | 3295 | 3.295 | 60.5%
199 | 恒压充电 | 2022-09-08,02:49:08 | 15.357 | 1.039 | 48.5 | 3313 | 3.313 | 60.83%
200 | 恒压充电 | 2022-09-08,02:50:08 | 15.367 | 1.041 | 48.767 | 3330 | 3.33 | 61.17%
201 | 恒压充电 | 2022-09-08,02:51:08 | 15.381 | 1.04 | 49.033 | 3347 | 3.347 | 61.5%
202 | 恒压充电 | 2022-09-08,02:52:08 | 15.391 | 1.04 | 49.3 | 3365 | 3.365 | 61.83%
203 | 恒压充电 | 2022-09-08,02:53:08 | 15.403 | 1.04 | 49.567 | 3382 | 3.382 | 62.17%
204 | 恒压充电 | 2022-09-08,02:54:08 | 15.414 | 1.041 | 49.835 | 3399 | 3.399 | 62.5%
205 | 恒压充电 | 2022-09-08,02:55:08 | 15.425 | 1.04 | 50.102 | 3417 | 3.417 | 62.84%
206 | 恒压充电 | 2022-09-08,02:56:08 | 15.438 | 1.041 | 50.37 | 3434 | 3.434 | 63.18%
207 | 恒压充电 | 2022-09-08,02:57:08 | 15.45 | 1.04 | 50.637 | 3451 | 3.451 | 63.51%
208 | 恒压充电 | 2022-09-08,02:58:08 | 15.463 | 1.041 | 50.905 | 3469 | 3.469 | 63.85%
209 | 恒压充电 | 2022-09-08,02:59:08 | 15.475 | 1.041 | 51.174 | 3486 | 3.486 | 64.18%
210 | 恒压充电 | 2022-09-08,03:00:08 | 15.487 | 1.041 | 51.442 | 3503 | 3.503 | 64.52%
211 | 恒压充电 | 2022-09-08,03:01:08 | 15.5 | 1.04 | 51.711 | 3521 | 3.521 | 64.86%
212 | 恒压充电 | 2022-09-08,03:02:08 | 15.512 | 1.041 | 51.98 | 3538 | 3.538 | 65.2%
213 | 恒压充电 | 2022-09-08,03:03:08 | 15.525 | 1.041 | 52.249 | 3555 | 3.555 | 65.53%
214 | 恒压充电 | 2022-09-08,03:04:08 | 15.537 | 1.041 | 52.518 | 3573 | 3.573 | 65.87%
215 | 恒压充电 | 2022-09-08,03:05:08 | 15.551 | 1.04 | 52.788 | 3590 | 3.59 | 66.21%
216 | 恒压充电 | 2022-09-08,03:06:08 | 15.563 | 1.04 | 53.058 | 3607 | 3.607 | 66.55%
217 | 恒压充电 | 2022-09-08,03:07:08 | 15.577 | 1.041 | 53.328 | 3625 | 3.625 | 66.89%
218 | 恒压充电 | 2022-09-08,03:08:08 | 15.589 | 1.04 | 53.598 | 3642 | 3.642 | 67.22%
219 | 恒压充电 | 2022-09-08,03:09:08 | 15.603 | 1.041 | 53.869 | 3659 | 3.659 | 67.56%
220 | 恒压充电 | 2022-09-08,03:10:08 | 15.616 | 1.041 | 54.14 | 3677 | 3.677 | 67.9%
221 | 恒压充电 | 2022-09-08,03:11:08 | 15.63 | 1.041 | 54.411 | 3694 | 3.694 | 68.24%
222 | 恒压充电 | 2022-09-08,03:12:08 | 15.642 | 1.04 | 54.681 | 3711 | 3.711 | 68.58%
223 | 恒压充电 | 2022-09-08,03:13:08 | 15.657 | 1.041 | 54.953 | 3729 | 3.729 | 68.92%
224 | 恒压充电 | 2022-09-08,03:14:08 | 15.67 | 1.041 | 55.224 | 3746 | 3.746 | 69.26%
225 | 恒压充电 | 2022-09-08,03:15:08 | 15.685 | 1.041 | 55.496 | 3764 | 3.764 | 69.6%
226 | 恒压充电 | 2022-09-08,03:16:08 | 15.698 | 1.041 | 55.769 | 3781 | 3.781 | 69.95%
227 | 恒压充电 | 2022-09-08,03:17:08 | 15.712 | 1.041 | 56.041 | 3798 | 3.798 | 70.29%
228 | 恒压充电 | 2022-09-08,03:18:08 | 15.725 | 1.04 | 56.314 | 3816 | 3.816 | 70.63%
229 | 恒压充电 | 2022-09-08,03:19:08 | 15.74 | 1.04 | 56.586 | 3833 | 3.833 | 70.97%
230 | 恒压充电 | 2022-09-08,03:20:08 | 15.754 | 1.04 | 56.86 | 3850 | 3.85 | 71.32%
231 | 恒压充电 | 2022-09-08,03:21:08 | 15.768 | 1.041 | 57.133 | 3868 | 3.868 | 71.66%
232 | 恒压充电 | 2022-09-08,03:22:08 | 15.781 | 1.041 | 57.407 | 3885 | 3.885 | 72%
233 | 恒压充电 | 2022-09-08,03:23:08 | 15.796 | 1.041 | 57.68 | 3902 | 3.902 | 72.34%
234 | 恒压充电 | 2022-09-08,03:24:08 | 15.811 | 1.04 | 57.955 | 3920 | 3.92 | 72.69%
235 | 恒压充电 | 2022-09-08,03:25:08 | 15.826 | 1.041 | 58.229 | 3937 | 3.937 | 73.03%
236 | 恒压充电 | 2022-09-08,03:26:08 | 15.84 | 1.041 | 58.503 | 3954 | 3.954 | 73.38%
237 | 恒压充电 | 2022-09-08,03:27:08 | 15.854 | 1.041 | 58.778 | 3972 | 3.972 | 73.72%
238 | 恒压充电 | 2022-09-08,03:28:08 | 15.869 | 1.04 | 59.053 | 3989 | 3.989 | 74.07%
239 | 恒压充电 | 2022-09-08,03:29:08 | 15.884 | 1.041 | 59.328 | 4006 | 4.006 | 74.41%
240 | 恒压充电 | 2022-09-08,03:30:08 | 15.899 | 1.041 | 59.604 | 4024 | 4.024 | 74.76%
241 | 恒压充电 | 2022-09-08,03:31:08 | 15.913 | 1.04 | 59.88 | 4041 | 4.041 | 75.1%
242 | 恒压充电 | 2022-09-08,03:32:08 | 15.929 | 1.041 | 60.156 | 4058 | 4.058 | 75.45%
243 | 恒压充电 | 2022-09-08,03:33:08 | 15.942 | 1.04 | 60.432 | 4076 | 4.076 | 75.8%
244 | 恒压充电 | 2022-09-08,03:34:08 | 15.959 | 1.04 | 60.709 | 4093 | 4.093 | 76.14%
245 | 恒压充电 | 2022-09-08,03:35:08 | 15.972 | 1.04 | 60.986 | 4110 | 4.11 | 76.49%
246 | 恒压充电 | 2022-09-08,03:36:08 | 15.988 | 1.041 | 61.263 | 4128 | 4.128 | 76.84%
247 | 恒压充电 | 2022-09-08,03:37:08 | 16.003 | 1.041 | 61.54 | 4145 | 4.145 | 77.19%
248 | 恒压充电 | 2022-09-08,03:38:08 | 16.019 | 1.04 | 61.818 | 4162 | 4.162 | 77.53%
249 | 恒压充电 | 2022-09-08,03:39:08 | 16.035 | 1.04 | 62.096 | 4180 | 4.18 | 77.88%
250 | 恒压充电 | 2022-09-08,03:40:08 | 16.049 | 1.041 | 62.374 | 4197 | 4.197 | 78.23%
251 | 恒压充电 | 2022-09-08,03:41:08 | 16.065 | 1.041 | 62.653 | 4214 | 4.214 | 78.58%
252 | 恒压充电 | 2022-09-08,03:42:08 | 16.08 | 1.04 | 62.932 | 4232 | 4.232 | 78.93%
253 | 恒压充电 | 2022-09-08,03:43:08 | 16.096 | 1.041 | 63.21 | 4249 | 4.249 | 79.28%
254 | 恒压充电 | 2022-09-08,03:44:08 | 16.111 | 1.041 | 63.489 | 4266 | 4.266 | 79.63%
255 | 恒压充电 | 2022-09-08,03:45:08 | 16.128 | 1.041 | 63.769 | 4284 | 4.284 | 79.98%
256 | 恒压充电 | 2022-09-08,03:46:08 | 16.145 | 1.04 | 64.049 | 4301 | 4.301 | 80.33%
257 | 恒压充电 | 2022-09-08,03:47:08 | 16.159 | 1.04 | 64.329 | 4318 | 4.318 | 80.68%
258 | 恒压充电 | 2022-09-08,03:48:08 | 16.176 | 1.04 | 64.61 | 4336 | 4.336 | 81.04%
259 | 恒压充电 | 2022-09-08,03:49:08 | 16.192 | 1.04 | 64.891 | 4353 | 4.353 | 81.39%
260 | 恒压充电 | 2022-09-08,03:50:08 | 16.208 | 1.04 | 65.172 | 4371 | 4.371 | 81.74%
261 | 恒压充电 | 2022-09-08,03:51:08 | 16.224 | 1.04 | 65.452 | 4388 | 4.388 | 82.09%
262 | 恒压充电 | 2022-09-08,03:52:08 | 16.24 | 1.04 | 65.734 | 4405 | 4.405 | 82.45%
263 | 恒压充电 | 2022-09-08,03:53:08 | 16.257 | 1.04 | 66.015 | 4423 | 4.423 | 82.8%
264 | 恒压充电 | 2022-09-08,03:54:08 | 16.272 | 1.041 | 66.298 | 4440 | 4.44 | 83.15%
265 | 恒压充电 | 2022-09-08,03:55:08 | 16.29 | 1.041 | 66.581 | 4457 | 4.457 | 83.51%
266 | 恒压充电 | 2022-09-08,03:56:08 | 16.306 | 1.041 | 66.863 | 4475 | 4.475 | 83.86%
267 | 恒压充电 | 2022-09-08,03:57:08 | 16.322 | 1.04 | 67.145 | 4492 | 4.492 | 84.22%
268 | 恒压充电 | 2022-09-08,03:58:08 | 16.339 | 1.04 | 67.429 | 4509 | 4.509 | 84.57%
269 | 恒压充电 | 2022-09-08,03:59:08 | 16.355 | 1.04 | 67.712 | 4527 | 4.527 | 84.93%
270 | 恒压充电 | 2022-09-08,04:00:08 | 16.375 | 1.04 | 67.996 | 4544 | 4.544 | 85.28%
271 | 恒压充电 | 2022-09-08,04:01:08 | 16.389 | 1.04 | 68.28 | 4561 | 4.561 | 85.64%
272 | 恒压充电 | 2022-09-08,04:02:08 | 16.406 | 1.041 | 68.565 | 4579 | 4.579 | 86%
273 | 恒压充电 | 2022-09-08,04:03:08 | 16.424 | 1.041 | 68.85 | 4596 | 4.596 | 86.35%
274 | 恒压充电 | 2022-09-08,04:04:08 | 16.438 | 1.04 | 69.134 | 4613 | 4.613 | 86.71%
275 | 恒压充电 | 2022-09-08,04:05:08 | 16.455 | 1.04 | 69.42 | 4631 | 4.631 | 87.07%
276 | 恒压充电 | 2022-09-08,04:06:08 | 16.474 | 1.041 | 69.705 | 4648 | 4.648 | 87.43%
277 | 恒压充电 | 2022-09-08,04:07:08 | 16.492 | 1.04 | 69.991 | 4665 | 4.665 | 87.79%
278 | 恒压充电 | 2022-09-08,04:08:08 | 16.509 | 1.04 | 70.277 | 4683 | 4.683 | 88.14%
279 | 恒压充电 | 2022-09-08,04:09:08 | 16.525 | 1.04 | 70.563 | 4700 | 4.7 | 88.5%
280 | 恒压充电 | 2022-09-08,04:10:08 | 16.544 | 1.04 | 70.85 | 4717 | 4.717 | 88.86%
281 | 恒压充电 | 2022-09-08,04:11:08 | 16.563 | 1.041 | 71.137 | 4735 | 4.735 | 89.22%
282 | 恒压充电 | 2022-09-08,04:12:08 | 16.579 | 1.04 | 71.424 | 4752 | 4.752 | 89.58%
283 | 恒压充电 | 2022-09-08,04:13:08 | 16.597 | 1.041 | 71.712 | 4769 | 4.769 | 89.94%
284 | 恒压充电 | 2022-09-08,04:14:08 | 16.616 | 1.04 | 72.001 | 4787 | 4.787 | 90.31%
285 | 恒压充电 | 2022-09-08,04:15:08 | 16.633 | 1.041 | 72.289 | 4804 | 4.804 | 90.67%
286 | 恒压充电 | 2022-09-08,04:16:08 | 16.652 | 1.041 | 72.578 | 4821 | 4.821 | 91.03%
287 | 恒压充电 | 2022-09-08,04:17:08 | 16.67 | 1.041 | 72.867 | 4839 | 4.839 | 91.39%
288 | 恒压充电 | 2022-09-08,04:18:08 | 16.688 | 1.041 | 73.155 | 4856 | 4.856 | 91.75%
289 | 恒压充电 | 2022-09-08,04:19:08 | 16.706 | 1.04 | 73.445 | 4873 | 4.873 | 92.12%
290 | 恒压充电 | 2022-09-08,04:20:08 | 16.726 | 1.04 | 73.735 | 4891 | 4.891 | 92.48%
291 | 恒压充电 | 2022-09-08,04:21:08 | 16.744 | 1.04 | 74.025 | 4908 | 4.908 | 92.84%
292 | 恒压充电 | 2022-09-08,04:22:08 | 16.791 | 1.04 | 74.316 | 4925 | 4.925 | 93.21%
293 | 恒压充电 | 2022-09-08,04:23:08 | 16.795 | 1.041 | 74.608 | 4943 | 4.943 | 93.58%
294 | 恒压充电 | 2022-09-08,04:24:08 | 16.8 | 1.041 | 74.899 | 4960 | 4.96 | 93.94%
295 | 恒压充电 | 2022-09-08,04:25:08 | 16.801 | 0.97 | 75.19 | 4977 | 4.977 | 94.31%
296 | 恒压充电 | 2022-09-08,04:26:08 | 16.801 | 0.897 | 75.461 | 4994 | 4.994 | 94.65%
297 | 恒压充电 | 2022-09-08,04:27:08 | 16.801 | 0.833 | 75.713 | 5009 | 5.009 | 94.96%
298 | 恒压充电 | 2022-09-08,04:28:08 | 16.801 | 0.78 | 75.947 | 5023 | 5.023 | 95.26%
299 | 恒压充电 | 2022-09-08,04:29:08 | 16.801 | 0.734 | 76.165 | 5036 | 5.036 | 95.53%
300 | 恒压充电 | 2022-09-08,04:30:08 | 16.801 | 0.688 | 76.37 | 5048 | 5.048 | 95.79%
301 | 恒压充电 | 2022-09-08,04:31:08 | 16.801 | 0.649 | 76.563 | 5059 | 5.059 | 96.03%
302 | 恒压充电 | 2022-09-08,04:32:08 | 16.801 | 0.611 | 76.744 | 5070 | 5.07 | 96.25%
303 | 恒压充电 | 2022-09-08,04:32:35 | 16.801 | 0.722 | 76.833 | 5075 | 5.075 | 96.37%
304 | 恒压充电 | 2022-09-08,04:32:36 | 16.8 | 0.596 | 76.838 | 5076 | 5.076 | 96.37%
305 | 恒压充电 | 2022-09-08,04:33:08 | 16.8 | 0.575 | 76.928 | 5081 | 5.081 | 96.49%
306 | 恒压充电 | 2022-09-08,04:34:08 | 16.8 | 0.542 | 77.089 | 5091 | 5.091 | 96.69%
307 | 恒压充电 | 2022-09-08,04:35:08 | 16.801 | 0.517 | 77.24 | 5100 | 5.1 | 96.88%
308 | 恒压充电 | 2022-09-08,04:36:08 | 16.801 | 0.486 | 77.385 | 5108 | 5.108 | 97.06%
309 | 恒压充电 | 2022-09-08,04:37:08 | 16.8 | 0.458 | 77.521 | 5116 | 5.116 | 97.23%
310 | 恒压充电 | 2022-09-08,04:38:08 | 16.801 | 0.439 | 77.649 | 5124 | 5.124 | 97.39%
311 | 恒压充电 | 2022-09-08,04:39:08 | 16.801 | 0.414 | 77.772 | 5131 | 5.131 | 97.54%
312 | 恒压充电 | 2022-09-08,04:40:08 | 16.8 | 0.392 | 77.888 | 5138 | 5.138 | 97.69%
313 | 恒压充电 | 2022-09-08,04:41:08 | 16.801 | 0.364 | 77.998 | 5145 | 5.145 | 97.83%
314 | 恒压充电 | 2022-09-08,04:42:08 | 16.801 | 0.358 | 78.1 | 5151 | 5.151 | 97.96%
315 | 恒压充电 | 2022-09-08,04:43:08 | 16.801 | 0.334 | 78.2 | 5157 | 5.157 | 98.08%
316 | 恒压充电 | 2022-09-08,04:44:08 | 16.8 | 0.319 | 78.294 | 5162 | 5.162 | 98.2%
317 | 恒压充电 | 2022-09-08,04:45:08 | 16.801 | 0.299 | 78.383 | 5168 | 5.168 | 98.31%
318 | 恒压充电 | 2022-09-08,04:46:08 | 16.801 | 0.291 | 78.467 | 5173 | 5.173 | 98.42%
319 | 恒压充电 | 2022-09-08,04:47:08 | 16.8 | 0.273 | 78.548 | 5177 | 5.177 | 98.52%
320 | 恒压充电 | 2022-09-08,04:48:08 | 16.801 | 0.262 | 78.625 | 5182 | 5.182 | 98.61%
321 | 恒压充电 | 2022-09-08,04:49:08 | 16.801 | 0.252 | 78.698 | 5186 | 5.186 | 98.71%
322 | 恒压充电 | 2022-09-08,04:50:08 | 16.801 | 0.242 | 78.768 | 5191 | 5.191 | 98.79%
323 | 恒压充电 | 2022-09-08,04:51:08 | 16.801 | 0.228 | 78.836 | 5195 | 5.195 | 98.88%
324 | 恒压充电 | 2022-09-08,04:52:08 | 16.8 | 0.218 | 78.9 | 5198 | 5.198 | 98.96%
325 | 恒压充电 | 2022-09-08,04:53:08 | 16.801 | 0.213 | 78.961 | 5202 | 5.202 | 99.04%
326 | 恒压充电 | 2022-09-08,04:54:08 | 16.801 | 0.202 | 79.021 | 5206 | 5.206 | 99.11%
327 | 恒压充电 | 2022-09-08,04:55:08 | 16.801 | 0.19 | 79.077 | 5209 | 5.209 | 99.18%
328 | 恒压充电 | 2022-09-08,04:56:08 | 16.801 | 0.183 | 79.131 | 5212 | 5.212 | 99.25%
329 | 恒压充电 | 2022-09-08,04:57:08 | 16.801 | 0.176 | 79.182 | 5215 | 5.215 | 99.31%
330 | 恒压充电 | 2022-09-08,04:58:08 | 16.801 | 0.169 | 79.231 | 5218 | 5.218 | 99.37%
331 | 恒压充电 | 2022-09-08,04:59:08 | 16.801 | 0.162 | 79.278 | 5221 | 5.221 | 99.43%
332 | 恒压充电 | 2022-09-08,05:00:08 | 16.801 | 0.154 | 79.324 | 5224 | 5.224 | 99.49%
333 | 恒压充电 | 2022-09-08,05:01:08 | 16.8 | 0.149 | 79.367 | 5226 | 5.226 | 99.54%
334 | 恒压充电 | 2022-09-08,05:02:08 | 16.801 | 0.141 | 79.409 | 5229 | 5.229 | 99.6%
335 | 恒压充电 | 2022-09-08,05:03:08 | 16.801 | 0.136 | 79.448 | 5231 | 5.231 | 99.65%
336 | 恒压充电 | 2022-09-08,05:04:08 | 16.801 | 0.131 | 79.486 | 5233 | 5.233 | 99.69%
337 | 恒压充电 | 2022-09-08,05:05:08 | 16.801 | 0.128 | 79.523 | 5235 | 5.235 | 99.74%
338 | 恒压充电 | 2022-09-08,05:06:08 | 16.801 | 0.123 | 79.559 | 5238 | 5.238 | 99.79%
339 | 恒压充电 | 2022-09-08,05:07:08 | 16.801 | 0.118 | 79.593 | 5240 | 5.24 | 99.83%
340 | 恒压充电 | 2022-09-08,05:08:08 | 16.801 | 0.114 | 79.626 | 5242 | 5.242 | 99.87%
341 | 恒压充电 | 2022-09-08,05:09:08 | 16.801 | 0.11 | 79.658 | 5243 | 5.243 | 99.91%
342 | 恒压充电 | 2022-09-08,05:10:08 | 16.801 | 0.105 | 79.689 | 5245 | 5.245 | 99.95%
343 | 恒压充电 | 2022-09-08,05:11:08 | 16.801 | 0.102 | 79.718 | 5247 | 5.247 | 99.98%
344 | 恒压充电 | 2022-09-08,05:11:32 | 16.801 | 0.1 | 79.73 | 5248 | 5.248 | 100%